## Sheet1
Manufacturer	Filament Name	Filament Type	Tested?	R&D approved?	Profile for Mini?	Profile for TAZ 1-4?	Profile for Hex 5+?	Profile for TAZ 6?	Notes	Full testing notes	Mfr Website

3D Fuel	Black ABS	ABS	Y	Y	Y (default ABS)	Y (default ABS)	Y (default ABS)	Y
	White PLA	PLA	Y	Y	Y (default PLA)	Y (default PLA)	Y (default PLA)	Y
	Blue PLA	PLA	Y	Y	Y (default PLA)	Y (default PLA)	Y (default PLA)	Y
	Algae-Fuel	Algae+PLA	Y	Y	Y (default PLA at 180C)	Y (default PLA at 180C)	Y (default PLA at 180C)	N	Cool material, funky smell
	Advanced PLA	PLA	Y	Y	N (need to be created)	N (need to be created)	N (need to be created)	N (need to be created)	Similar to PP's high temp PLA

AMS Technologies	TPU (95A)	Thermoplastic Urethane	N					N			http://www.oestech.com/product-category/products/3d-printing-media/abs/

Biofila	Linen	Biodegradable filament	Y	Y	Y	N	Y	Y	Prints ok with std PLA settings		http://www.two-bears.eu/
	Silk	Biodegradable filament	Y	Y	N	N	N	N	Stuff looks awesome
	Platec	Biodegradable filament	Y	Y	Y (std PLA)	Y (std PLA)	Y (std PLA)	Y (std PLA)	reel looked rough things crossed out with ball point pen, incorrect exp. Date

Breathe 3DP	PLA++	Ductile PLA	Y	Y	Y (std PLA)	Y (std PLA)	Y (std PLA)	Y (std PLA)	Prints great with std PLA settings, limited color selection

CC Products	Laybrick	filled PLA	Y	Y	Y	Y	Y	Y
	Laywoo-D3	filled PLA	Y	Y	Y	Y	Y	Y

Chroma Strand Labs	Chroma Strand	Amphora 1800	Y	Y	Y	N	Y	Y	Does not bridge well, needs to print slowly

ColorFabb	Bronzefill	filled PLA	Y	Y	Y	N		Y	Requires heatsink fan		http://colorfabb.com/
	Copperfill	filled PLA	Y	Y	Y	N		Y	Requires heatsink fan
	Woodfill	filled PLA	Y	Y	Y	N	Y	Y
	Bamboofill	filled PLA	Y	Y	Y			Y
	PLA/PHA	PLD/PHA blend	Y	Y	Default PLA will work	Default PLA will work	Default PLA will work	Default PLA will work	Profile could use work, overhangs are not great
	nGen	PET						Y
	Corkfill							Y
	Brassfill	Brass filled PLA	Y	Y	Y	Y	Y	Y	Prints identically to copperfill and bronzefill, polishes nicely
	Glowfill
	HT	PET	Y	Y	N	N	N	N	Similar to tritan

IC3D											http://www.ic3dprinters.com/
	Blue 3mm ABS	ABS	Y	N	Y (default ABS)	Y (default ABS)	Y(default ABS)	Y	Sticks super well to bed (much too well to PEI), as far as I know they only make blue

E3D
	Scaffold							N

Enye Labs	B-PET	recycled PET	Y	N	Kinda			N	Super hard to get good prints with, may need to be dried like Nylons

esun
	PLA	PLA	Y	Y	Y			Y
	HIPS	HIPS	Y	Y	Y			Y
	Conductive	?????	Y	N	Y			Y	Difficult to print water or gas bubbles in filament
	Cleaning	?????	Y	Y	N	N	N	N
	PVA	polyvinyl alcohol	Y	Y	N			Y
	ABS	ABS	Y	Y	Y			Y	Seems more brittle than typical ABS
	PETG	PET	N					N

Fargo 3D	Black ABS	ABS						Y
	Biome	Potato based plastic	Y	Y	N	N	N	N

Ninjatek	Ninjaflex	TPU	Y	Y	Y			Y	Requires gluestick on bed
	Semiflex	TPU	Y	Y	N			Y	Requires gluestick on bed
	Cheetah	TPE	Y	Y	N	N	N	Y
	Armadillo

Fillamentum	ABS	ABS	N					Y
	PLA	PLA	N					Y
	Woodfill	filled PLA	N					Y
								N
Functionalize
	Highly Conductive PLA	filled PLA	Y	Y	Y	Y	Y	Y	Filament is brittle be mindful of bend radius		http://functionalize.com/

Hangzhou Hongkai	Color Change PLA	PLA	N					N

Igus	Tribo-170	bushing material	Y	Y	N	Y	N	N

Itwanii	11	PLA	Y	Y	N			N	Don't think they're in full production yet
	11U	PLA	Y	Y	N			N	Don't think they're in full production yet
	12	PLA	Y	Y	N			N	Don't think they're in full production yet
	12U	PLA	Y	Y	N			N	Don't think they're in full production yet

Polymakr	Polymax	PLA/TPU	Y	Y	N			N	Requires gluestick on bed
	Polyflex	PLA/TPU	Y	Y	Y			N	Requires gluestick on bed
	Polycarbonate	Polycarbonate	Y	Y	Y	N	N	N
	Polywood	filled PLA	Y	Y	Y	Y	Y	N	Prints with regular PLA profiles
	Polysupport	PLA	N					N
	PolyPlus PLA	PLA	Y	Y	Y	Y	Y	N	Prints with regular PLA profiles
	PC-Max	PC	Y	Y	N	N	N	N	Awesome!!!!
	Polylite PLA	PLA	Y	Y	Y	Y	Y	Y	Great stuff!

ProtoPasta	Carbon_fiber	filled PLA	Y	N	N			N	Causes excessive wear on extruder & Hotend
	Conductive	filled PLA	Y	Y	Y			Y	Requires gluestick on bed
	Stainless Steel	filled PLA	Y	Y	Y			Y	Requires heatsink fan
	Magnetic Iron	filled PLA	Y	Y	Y			Y	Requires heatsink fan
	PC-ABS	PC/ABS blend	Y	Y	N		N	Y
	Hi-Temp PLA	PLA	Y	Y	Experimental	Experimental	Experimental	Y
	Coffee	Filled PLA	Y	Y	Y		Y	Y
	Aromatic Pine							N
	Everyday PLA	PLA	Y	Y	N	N	N	N	needs standard PLA profile slowed down or temp bumped up. Good looking filament.

Prusa Research	ABS	ABS	Y	Y	Y			Y	Good looking filament, came on cheap spools

Recreus	Filaflex	TPU	Y	N				N	Far more inconsistent than other TPU's

Saniwave	PLA	PLA/TPU	Y	Y	Y			N

Shenzen Superstar											http://www.super-star.com.cn/about.asp?id=129

Taulman	Bridge	Nylon	Y	Y	Y	Y	Y	Y
	618	Nylon	Y	Y	Y	Y	Y	Y
	645	Nylon	Y	Y	Y			Y
	Alloy 910	Nylon	Y	Y	Y			N
	Blueprint	PET	N					N
	T-Glase	PET	Y	Y	Y	Y	Y	Y
	PCTPE	Nylon	Y	Y	Y	Y	Y	Y
	Tritan	PET	Y	Y	Y			N
	N-Vent	Amphora 1800	Y	Y	Y	N	Y	Y
	In-PLA							N
	T-Lyne	Surlyn ionymer	Y	N					Difficult to print, SDS is only valid in Lithuania

Toner Plastics	PLA	PLA	Y	Y	Y (default PLA)			Y	Some color consistency issues
	ABS	ABS	Y	Y	Y (default ABS)			Y	Some color consistency issues
	Flame-resist ABS	ABS	Y	N				N

Torwell	Nylon	Nylon	Y	N				N
	Flex	TPU	Y	N				N
	T-Glase	PET	Y	N				N

Verbatim	Primalloy	flexibole	Y	Y	use ninjaflex	use ninjaflex	use ninjaflex	use ninjaflex	Similar to Ninjaflex, waxy feel, lower yield strength

Village Plastics	ABS	ABS	Y	Y	Y (default ABS)			Y
	PLA	PLA	Y	Y	Y (default PLA)			Y
	PLA Sparkly Blue	PLA	Y	Y	N	N	N	N	Prints look bad unless printed at higher temp		http://villageplastics.com/
	Polycarbonate	Polycarbonate	Y	Y	Y			Y	Tends to discolor and degrade in the hotend

Zig Sheng Industrial Co.	Nylon	Nylon	N					N

Need Samples
Not printed yet
We DO sell this
We could sell this
Prints OK
difficult to get good prints
Damages printer or other unknown