## master
ID	Machine	Material	Model	Nozzle Order	Z Hop Status	Exhibit A	Exhibit B	Exhibit C	Exhibit D	Exhibit E	Exhibit F	OBSERVATIONS	Heavy ALP Issue	Intermittent ALP Issue	No ALP Issue
103	Lenny	PETG	Benchy & chip	T0 = Black / T1 = Red / (T0)	ON	/home/aleph/shared-j/Documents/R&D/material-testing/CURRENT-PROJECTS/taz-pro_problems/pictures/103/103-petg-a.JPG	/home/aleph/shared-j/Documents/R&D/material-testing/CURRENT-PROJECTS/taz-pro_problems/pictures/103/103-petg-b.JPG	/home/aleph/shared-j/Documents/R&D/material-testing/CURRENT-PROJECTS/taz-pro_problems/pictures/103/103-petg-c.JPG	/home/aleph/shared-j/Documents/R&D/material-testing/CURRENT-PROJECTS/taz-pro_problems/pictures/103/103-petg-d.JPG	/home/aleph/shared-j/Documents/R&D/material-testing/CURRENT-PROJECTS/taz-pro_problems/pictures/103/103-petg-e.JPG		ALP present in both models, in the chip it appears on the middle of the model, for the benchy it appears intermittently. The benchy appears to have printed too high in the z after the T1 portion begins.		X		ALP = Alternating Layer Pattern
103	Barb	PLA	Benchy & chip	T0 = Purple / T1 = Blue / (T0)	ON	/home/aleph/shared-j/Documents/R&D/material-testing/CURRENT-PROJECTS/taz-pro_problems/pictures/103/103-pla-a.JPG	/home/aleph/shared-j/Documents/R&D/material-testing/CURRENT-PROJECTS/taz-pro_problems/pictures/103/103-pla-b.JPG	/home/aleph/shared-j/Documents/R&D/material-testing/CURRENT-PROJECTS/taz-pro_problems/pictures/103/103-pla-c.JPG	/home/aleph/shared-j/Documents/R&D/material-testing/CURRENT-PROJECTS/taz-pro_problems/pictures/103/103-pla-d.JPG	/home/aleph/shared-j/Documents/R&D/material-testing/CURRENT-PROJECTS/taz-pro_problems/pictures/103/103-pla-e.JPG		No obvious ALP issues on either model, benchy detail looks bad tho, poor slice.			X
103	Gunther	NINJA	Benchy & chip	T0 = Purple / T1 = Red	ON	/home/aleph/shared-j/Documents/R&D/material-testing/CURRENT-PROJECTS/taz-pro_problems/pictures/103/103-ninja-a.JPG	/home/aleph/shared-j/Documents/R&D/material-testing/CURRENT-PROJECTS/taz-pro_problems/pictures/103/103-ninja-b.JPG	/home/aleph/shared-j/Documents/R&D/material-testing/CURRENT-PROJECTS/taz-pro_problems/pictures/103/103-ninja-c.JPG	/home/aleph/shared-j/Documents/R&D/material-testing/CURRENT-PROJECTS/taz-pro_problems/pictures/103/103-ninja-d.JPG	/home/aleph/shared-j/Documents/R&D/material-testing/CURRENT-PROJECTS/taz-pro_problems/pictures/103/103-ninja-e.JPG		No noticeable ALP on the chip; Benchy has some ALP on the back of the cabin. Poor slice		X
103	Dani’s	PETG w/PLA Material	Benchy & chip	T0 = Red / T1 = Black / (T0)	ON	/home/aleph/shared-j/Documents/R&D/material-testing/CURRENT-PROJECTS/taz-pro_problems/pictures/103/103-petg-withpla-material-a.JPG	/home/aleph/shared-j/Documents/R&D/material-testing/CURRENT-PROJECTS/taz-pro_problems/pictures/103/103-petg-withpla-material-b.JPG	/home/aleph/shared-j/Documents/R&D/material-testing/CURRENT-PROJECTS/taz-pro_problems/pictures/103/103-petg-withpla-material-c.JPG	/home/aleph/shared-j/Documents/R&D/material-testing/CURRENT-PROJECTS/taz-pro_problems/pictures/103/103-petg-withpla-material-d.JPG	/home/aleph/shared-j/Documents/R&D/material-testing/CURRENT-PROJECTS/taz-pro_problems/pictures/103/103-petg-withpla-material-e.JPG		No ALP on either model. This print looks accurate to what SHOULD be happening based on the profile I designed.			X
103	Lenny	PETG w/PLA Material	Benchy & chip	T0 = Black / T1 = Red / (T0)	ON	/home/aleph/shared-j/Documents/R&D/material-testing/CURRENT-PROJECTS/taz-pro_problems/pictures/103/103-petg-withpla-material_machine-confirmaton-a.JPG	/home/aleph/shared-j/Documents/R&D/material-testing/CURRENT-PROJECTS/taz-pro_problems/pictures/103/103-petg-withpla-material_machine-confirmaton-b.JPG	/home/aleph/shared-j/Documents/R&D/material-testing/CURRENT-PROJECTS/taz-pro_problems/pictures/103/103-petg-withpla-material_machine-confirmaton-c.JPG	/home/aleph/shared-j/Documents/R&D/material-testing/CURRENT-PROJECTS/taz-pro_problems/pictures/103/103-petg-withpla-material_machine-confirmaton-d.JPG	/home/aleph/shared-j/Documents/R&D/material-testing/CURRENT-PROJECTS/taz-pro_problems/pictures/103/103-petg-withpla-material_machine-confirmaton-e.JPG		There is ALP on the chip but only some (maybe) ALP on the benchy, very little and not in the usual obvious places.		X
103	Gunther	NINJA w/PLA Material	Benchy & chip	T0 = Purple / T1 = Red	ON
103	Barb	PLA with PETG Material	Benchy & chip	T0 = Purple / T1 = Blue / (T0)	ON	/home/aleph/shared-j/Documents/R&D/material-testing/CURRENT-PROJECTS/taz-pro_problems/pictures/103/103-pla-with-petg-material-a.JPG	/home/aleph/shared-j/Documents/R&D/material-testing/CURRENT-PROJECTS/taz-pro_problems/pictures/103/103-pla-with-petg-material-b.JPG	/home/aleph/shared-j/Documents/R&D/material-testing/CURRENT-PROJECTS/taz-pro_problems/pictures/103/103-pla-with-petg-material-c.JPG	/home/aleph/shared-j/Documents/R&D/material-testing/CURRENT-PROJECTS/taz-pro_problems/pictures/103/103-pla-with-petg-material-d.JPG	/home/aleph/shared-j/Documents/R&D/material-testing/CURRENT-PROJECTS/taz-pro_problems/pictures/103/103-pla-with-petg-material-e.JPG		No ALP on either that I can tell			X
103	Gunther	ABS	Benchy & chip	T0 = Clear T1 = Blue (T0)	ON

101	Lenny	PETG	Benchy & chip	T0 = Black / T1 = Red / (T1)	ON	/home/aleph/shared-j/Documents/R&D/material-testing/CURRENT-PROJECTS/taz-pro_problems/pictures/101/101-petg-a.JPG	/home/aleph/shared-j/Documents/R&D/material-testing/CURRENT-PROJECTS/taz-pro_problems/pictures/101/101-petg-b.JPG	/home/aleph/shared-j/Documents/R&D/material-testing/CURRENT-PROJECTS/taz-pro_problems/pictures/101/101-petg-c.JPG	/home/aleph/shared-j/Documents/R&D/material-testing/CURRENT-PROJECTS/taz-pro_problems/pictures/101/101-petg-d.JPG	/home/aleph/shared-j/Documents/R&D/material-testing/CURRENT-PROJECTS/taz-pro_problems/pictures/101/101-petg-e.JPG	/home/aleph/shared-j/Documents/R&D/material-testing/CURRENT-PROJECTS/taz-pro_problems/pictures/101/101-petg-f.JPG	alternating layer pattern present in only lower half of chip and only with T0; alternating layer pattern present in top most sections of benchy; benchy 1st ‘other’ layer on benchy appears to have been printed too high in the z.		X
101	Barb	PLA	Benchy & chip	T0 = Purple / T1 = Blue / (T1)	ON	/home/aleph/shared-j/Documents/R&D/material-testing/CURRENT-PROJECTS/taz-pro_problems/pictures/101/101-pla-a.JPG	/home/aleph/shared-j/Documents/R&D/material-testing/CURRENT-PROJECTS/taz-pro_problems/pictures/101/101-pla-b.JPG	/home/aleph/shared-j/Documents/R&D/material-testing/CURRENT-PROJECTS/taz-pro_problems/pictures/101/101-pla-c.JPG	/home/aleph/shared-j/Documents/R&D/material-testing/CURRENT-PROJECTS/taz-pro_problems/pictures/101/101-pla-d.JPG	/home/aleph/shared-j/Documents/R&D/material-testing/CURRENT-PROJECTS/taz-pro_problems/pictures/101/101-pla-e.JPG	/home/aleph/shared-j/Documents/R&D/material-testing/CURRENT-PROJECTS/taz-pro_problems/pictures/101/101-pla-f.JPG	No alternating layer pattern in the chip; benchy, no ALP otherwise it looks to be an average/poor slice.			X
101	Gunther	NINJA	Benchy & chip	T0 = Purple / T1 = Red	ON	/home/aleph/shared-j/Documents/R&D/material-testing/CURRENT-PROJECTS/taz-pro_problems/pictures/101/101-ninja-a.JPG	/home/aleph/shared-j/Documents/R&D/material-testing/CURRENT-PROJECTS/taz-pro_problems/pictures/101/101-ninja-b.JPG	/home/aleph/shared-j/Documents/R&D/material-testing/CURRENT-PROJECTS/taz-pro_problems/pictures/101/101-ninja-c.JPG	/home/aleph/shared-j/Documents/R&D/material-testing/CURRENT-PROJECTS/taz-pro_problems/pictures/101/101-ninja-d.JPG	/home/aleph/shared-j/Documents/R&D/material-testing/CURRENT-PROJECTS/taz-pro_problems/pictures/101/101-ninja-e.JPG	/home/aleph/shared-j/Documents/R&D/material-testing/CURRENT-PROJECTS/taz-pro_problems/pictures/101/101-ninja-f.JPG	No ALP on the chip, some ALP on the benchy but only in small areas, not sure if it really is there or not. Benchy seems to have some layer issues when the chip finished and it continued the benchy alone.		?
101	Dani’s	PETG w/PLA Material	Benchy & chip	T0 = Red / T1 = Black / (T1)	ON	/home/aleph/shared-j/Documents/R&D/material-testing/CURRENT-PROJECTS/taz-pro_problems/pictures/101/101-petg-with-pla-material-a.JPG	/home/aleph/shared-j/Documents/R&D/material-testing/CURRENT-PROJECTS/taz-pro_problems/pictures/101/101-petg-with-pla-material-b.JPG	/home/aleph/shared-j/Documents/R&D/material-testing/CURRENT-PROJECTS/taz-pro_problems/pictures/101/101-petg-with-pla-material-c.JPG	/home/aleph/shared-j/Documents/R&D/material-testing/CURRENT-PROJECTS/taz-pro_problems/pictures/101/101-petg-with-pla-material-d.JPG	/home/aleph/shared-j/Documents/R&D/material-testing/CURRENT-PROJECTS/taz-pro_problems/pictures/101/101-petg-with-pla-material-e.JPG	/home/aleph/shared-j/Documents/R&D/material-testing/CURRENT-PROJECTS/taz-pro_problems/pictures/101/101-petg-with-pla-material-f.JPG	NO ALP AT ALL – poor slice in general (SIDE NOTE, OBSERVING THE ALTERNATIVE OVERLAP BETWEEN THE JOINING AREAS OF T0 AND T1, LOOKS A LOT LIKE THE ALP WE ARE GETTING)			X
101	Lenny	PETG w/PLA Material	Benchy & chip	T0 = Black / T1 = Red / (T1)	ON	/home/aleph/shared-j/Documents/R&D/material-testing/CURRENT-PROJECTS/taz-pro_problems/pictures/101/101-petg-with-pla-material_machine-confirm-a.JPG	/home/aleph/shared-j/Documents/R&D/material-testing/CURRENT-PROJECTS/taz-pro_problems/pictures/101/101-petg-with-pla-material_machine-confirm-b.JPG	/home/aleph/shared-j/Documents/R&D/material-testing/CURRENT-PROJECTS/taz-pro_problems/pictures/101/101-petg-with-pla-material_machine-confirm-c.JPG	/home/aleph/shared-j/Documents/R&D/material-testing/CURRENT-PROJECTS/taz-pro_problems/pictures/101/101-petg-with-pla-material_machine-confirm-d.JPG	/home/aleph/shared-j/Documents/R&D/material-testing/CURRENT-PROJECTS/taz-pro_problems/pictures/101/101-petg-with-pla-material_machine-confirm-e.JPG		There is Alp on the chip and there is some ALP on the top of the benchy but not consistently		X
101	Gunther	NINJA w/PLA Material	Benchy & chip	T0 = Purple T1 = Red	ON	/home/aleph/shared-j/Documents/R&D/material-testing/CURRENT-PROJECTS/taz-pro_problems/pictures/101/101-ninja-with-pla-material-a.JPG	/home/aleph/shared-j/Documents/R&D/material-testing/CURRENT-PROJECTS/taz-pro_problems/pictures/101/101-ninja-with-pla-material-b.JPG	/home/aleph/shared-j/Documents/R&D/material-testing/CURRENT-PROJECTS/taz-pro_problems/pictures/101/101-ninja-with-pla-material-c.JPG	/home/aleph/shared-j/Documents/R&D/material-testing/CURRENT-PROJECTS/taz-pro_problems/pictures/101/101-ninja-with-pla-material-d.JPG
101	Barb	PLA with PETG Material	Benchy & chip	T0 = Purple / T1 = Blue / (T1)	ON	/home/aleph/shared-j/Documents/R&D/material-testing/CURRENT-PROJECTS/taz-pro_problems/pictures/101/101-pla-with-petg-material-a.JPG	/home/aleph/shared-j/Documents/R&D/material-testing/CURRENT-PROJECTS/taz-pro_problems/pictures/101/101-pla-with-petg-material-b.JPG	/home/aleph/shared-j/Documents/R&D/material-testing/CURRENT-PROJECTS/taz-pro_problems/pictures/101/101-pla-with-petg-material-c.JPG	/home/aleph/shared-j/Documents/R&D/material-testing/CURRENT-PROJECTS/taz-pro_problems/pictures/101/101-pla-with-petg-material-d.JPG	/home/aleph/shared-j/Documents/R&D/material-testing/CURRENT-PROJECTS/taz-pro_problems/pictures/101/101-pla-with-petg-material-e.JPG		No ALP on either that I can tell			X
101	Gunther	ABS	Benchy & chip	T0 = Clear T1 = Blue (T1)	ON

104	Lenny	PETG	Benchy & chip	T0 = Black / T1 = Red / (T0)	OFF	/home/aleph/shared-j/Documents/R&D/material-testing/CURRENT-PROJECTS/taz-pro_problems/pictures/104/104-petg-a.JPG	/home/aleph/shared-j/Documents/R&D/material-testing/CURRENT-PROJECTS/taz-pro_problems/pictures/104/104-petg-b.JPG	/home/aleph/shared-j/Documents/R&D/material-testing/CURRENT-PROJECTS/taz-pro_problems/pictures/104/104-petg-c.JPG	/home/aleph/shared-j/Documents/R&D/material-testing/CURRENT-PROJECTS/taz-pro_problems/pictures/104/104-petg-d.JPG	/home/aleph/shared-j/Documents/R&D/material-testing/CURRENT-PROJECTS/taz-pro_problems/pictures/104/104-petg-e.JPG		ALP on entire chip, ALP on most of the benchy, the sections without it are the layers using only 1 nozzle; 1ST RED LAYER ON BENCHY LOOKS TO BE PRINTING EITHER TOO FAST OR TOO HIGH IN THE Z.	X
104	Barb	PLA	Benchy & chip	T0 = Purple / T1 = Blue / (T0)	OFF	/home/aleph/shared-j/Documents/R&D/material-testing/CURRENT-PROJECTS/taz-pro_problems/pictures/104/104-pla-a.JPG	/home/aleph/shared-j/Documents/R&D/material-testing/CURRENT-PROJECTS/taz-pro_problems/pictures/104/104-pla-b.JPG	/home/aleph/shared-j/Documents/R&D/material-testing/CURRENT-PROJECTS/taz-pro_problems/pictures/104/104-pla-c.JPG	/home/aleph/shared-j/Documents/R&D/material-testing/CURRENT-PROJECTS/taz-pro_problems/pictures/104/104-pla-d.JPG	/home/aleph/shared-j/Documents/R&D/material-testing/CURRENT-PROJECTS/taz-pro_problems/pictures/104/104-pla-e.JPG		There appears to be some ALP on the chip but it isn’t prominent enough for me to be sure. No other signs of ALP			X
104	Gunther	NINJA	Benchy & chip	T0 = Purple / T1 = Red	OFF	/home/aleph/shared-j/Documents/R&D/material-testing/CURRENT-PROJECTS/taz-pro_problems/pictures/104/104-ninja-a.JPG	/home/aleph/shared-j/Documents/R&D/material-testing/CURRENT-PROJECTS/taz-pro_problems/pictures/104/104-ninja-b.JPG	/home/aleph/shared-j/Documents/R&D/material-testing/CURRENT-PROJECTS/taz-pro_problems/pictures/104/104-ninja-c.JPG	/home/aleph/shared-j/Documents/R&D/material-testing/CURRENT-PROJECTS/taz-pro_problems/pictures/104/104-ninja-d.JPG	/home/aleph/shared-j/Documents/R&D/material-testing/CURRENT-PROJECTS/taz-pro_problems/pictures/104/104-ninja-e.JPG		Chip does appear to have some ALP, unsure if it is actually ALP or the speed change.
104	Dani’s	PETG w/PLA Material	Benchy & chip	T0 = Red / T1 = Black / (T0)	OFF	/home/aleph/shared-j/Documents/R&D/material-testing/CURRENT-PROJECTS/taz-pro_problems/pictures/104/104-petg-with-pla-material-a.JPG	/home/aleph/shared-j/Documents/R&D/material-testing/CURRENT-PROJECTS/taz-pro_problems/pictures/104/104-petg-with-pla-material-b.JPG	/home/aleph/shared-j/Documents/R&D/material-testing/CURRENT-PROJECTS/taz-pro_problems/pictures/104/104-petg-with-pla-material-c.JPG	/home/aleph/shared-j/Documents/R&D/material-testing/CURRENT-PROJECTS/taz-pro_problems/pictures/104/104-petg-with-pla-material-d.JPG	/home/aleph/shared-j/Documents/R&D/material-testing/CURRENT-PROJECTS/taz-pro_problems/pictures/104/104-petg-with-pla-material-e.JPG		No ALP on either model			X
104	Lenny	PETG w/PLA Material	Benchy & chip	T0 = Black T1 = Red / (T0)	OFF	/home/aleph/shared-j/Documents/R&D/material-testing/CURRENT-PROJECTS/taz-pro_problems/pictures/104/104-petg-with-pla-material_machine-comparison-a.JPG	/home/aleph/shared-j/Documents/R&D/material-testing/CURRENT-PROJECTS/taz-pro_problems/pictures/104/104-petg-with-pla-material_machine-comparison-b.JPG	/home/aleph/shared-j/Documents/R&D/material-testing/CURRENT-PROJECTS/taz-pro_problems/pictures/104/104-petg-with-pla-material_machine-comparison-c.JPG	/home/aleph/shared-j/Documents/R&D/material-testing/CURRENT-PROJECTS/taz-pro_problems/pictures/104/104-petg-with-pla-material_machine-comparison-d.JPG			Very clear and obvious ALP over entire chip and most of benchy, no ALP when only one nozzle is used from layer to layer.	X
104	Gunther	NINJA w/PLA Material	Benchy & chip	T0 = Purple T1 = Red	OFF
104	Barb	PLA with PETG Material	Benchy & chip	T0 = Purple / T1 = Blue / (T0)	OFF	/home/aleph/shared-j/Documents/R&D/material-testing/CURRENT-PROJECTS/taz-pro_problems/pictures/104/104-pla-with-petg-material-a.JPG	/home/aleph/shared-j/Documents/R&D/material-testing/CURRENT-PROJECTS/taz-pro_problems/pictures/104/104-pla-with-petg-material-b.JPG	/home/aleph/shared-j/Documents/R&D/material-testing/CURRENT-PROJECTS/taz-pro_problems/pictures/104/104-pla-with-petg-material-c.JPG	/home/aleph/shared-j/Documents/R&D/material-testing/CURRENT-PROJECTS/taz-pro_problems/pictures/104/104-pla-with-petg-material-d.JPG	/home/aleph/shared-j/Documents/R&D/material-testing/CURRENT-PROJECTS/taz-pro_problems/pictures/104/104-pla-with-petg-material-e.JPG		Broken Benchy, no ALP that I can tell			X
104	Gunther	ABS	Benchy & chip	T0 = Clear / T1 = Blue / (T0)	OFF

102	Lenny	PETG	Benchy & chip	T0 = Black / T1 = Red / (T1)	OFF	/home/aleph/shared-j/Documents/R&D/material-testing/CURRENT-PROJECTS/taz-pro_problems/pictures/102/102_petg_a.JPG	/home/aleph/shared-j/Documents/R&D/material-testing/CURRENT-PROJECTS/taz-pro_problems/pictures/102/102_petg_b.JPG	/home/aleph/shared-j/Documents/R&D/material-testing/CURRENT-PROJECTS/taz-pro_problems/pictures/102/102_petg_c.JPG	/home/aleph/shared-j/Documents/R&D/material-testing/CURRENT-PROJECTS/taz-pro_problems/pictures/102/102_petg_d.JPG	/home/aleph/shared-j/Documents/R&D/material-testing/CURRENT-PROJECTS/taz-pro_problems/pictures/102/102_petg_e.JPG		ALP through the entire chip; benchy appears to have ALP when it is printing any layer containing the use of both nozzles, areas where it only prints with one are good.	X
102	Barb	PLA	Benchy & chip	T0 = Purple / T1 = Blue / (T1)	OFF	/home/aleph/shared-j/Documents/R&D/material-testing/CURRENT-PROJECTS/taz-pro_problems/pictures/102/102_pla_a.JPG	/home/aleph/shared-j/Documents/R&D/material-testing/CURRENT-PROJECTS/taz-pro_problems/pictures/102/102_pla_b.JPG	/home/aleph/shared-j/Documents/R&D/material-testing/CURRENT-PROJECTS/taz-pro_problems/pictures/102/102_pla_c.JPG	/home/aleph/shared-j/Documents/R&D/material-testing/CURRENT-PROJECTS/taz-pro_problems/pictures/102/102_pla_d.JPG	/home/aleph/shared-j/Documents/R&D/material-testing/CURRENT-PROJECTS/taz-pro_problems/pictures/102/102_pla_e.JPG		No ALP on either model, poor slice.			X
102	Gunther	NINJA	Benchy & chip	T0 = Purple / T1 = Red	OFF	/home/aleph/shared-j/Documents/R&D/material-testing/CURRENT-PROJECTS/taz-pro_problems/pictures/102/102_ninja_a.JPG	/home/aleph/shared-j/Documents/R&D/material-testing/CURRENT-PROJECTS/taz-pro_problems/pictures/102/102_ninja_b.JPG	/home/aleph/shared-j/Documents/R&D/material-testing/CURRENT-PROJECTS/taz-pro_problems/pictures/102/102_ninja_c.JPG	/home/aleph/shared-j/Documents/R&D/material-testing/CURRENT-PROJECTS/taz-pro_problems/pictures/102/102_ninja_d.JPG	/home/aleph/shared-j/Documents/R&D/material-testing/CURRENT-PROJECTS/taz-pro_problems/pictures/102/102_ninja_e.JPG		No obvious ALP, some on the back of the cabin on the benchy possibly; lower benchy appears to have printed poorly.		?
102	Dani’s	PETG w/PLA Material	Benchy & chip	T0 = Red / T1 = Black / (T1)	OFF	/home/aleph/shared-j/Documents/R&D/material-testing/CURRENT-PROJECTS/taz-pro_problems/pictures/102/102-petg-with-pla-material-a.JPG	/home/aleph/shared-j/Documents/R&D/material-testing/CURRENT-PROJECTS/taz-pro_problems/pictures/102/102-petg-with-pla-material-b.JPG	/home/aleph/shared-j/Documents/R&D/material-testing/CURRENT-PROJECTS/taz-pro_problems/pictures/102/102-petg-with-pla-material-c.JPG	/home/aleph/shared-j/Documents/R&D/material-testing/CURRENT-PROJECTS/taz-pro_problems/pictures/102/102-petg-with-pla-material-d.JPG	/home/aleph/shared-j/Documents/R&D/material-testing/CURRENT-PROJECTS/taz-pro_problems/pictures/102/102-petg-with-pla-material-e.JPG		No obvious ALP on either models, (mesh fixes – alternating tool head overlap generating in all/wrong directions?)			X
102	Lenny	PETG w/PLA Material	Benchy & chip	T0 = Black T1 = Red / (T1)	OFF	/home/aleph/shared-j/Documents/R&D/material-testing/CURRENT-PROJECTS/taz-pro_problems/pictures/102/102-petg-with-pla-material_machine-confirm-a.JPG	/home/aleph/shared-j/Documents/R&D/material-testing/CURRENT-PROJECTS/taz-pro_problems/pictures/102/102-petg-with-pla-material_machine-confirm-b.JPG	/home/aleph/shared-j/Documents/R&D/material-testing/CURRENT-PROJECTS/taz-pro_problems/pictures/102/102-petg-with-pla-material_machine-confirm-c.JPG	/home/aleph/shared-j/Documents/R&D/material-testing/CURRENT-PROJECTS/taz-pro_problems/pictures/102/102-petg-with-pla-material_machine-confirm-d.JPG	/home/aleph/shared-j/Documents/R&D/material-testing/CURRENT-PROJECTS/taz-pro_problems/pictures/102/102-petg-with-pla-material_machine-confirm-e.JPG		ALP on both parts, entire chip and anywhere on the benchy where more than 1 nozzle is being used.	X
102	Gunther	NINJA w/PLA Material	Benchy & chip	T0 = Purple T1 = Red	OFF
102	Barb	PLA with PETG Material	Benchy & chip	T0 = Purple / T1 = Blue / (T1)	OFF	/home/aleph/shared-j/Documents/R&D/material-testing/CURRENT-PROJECTS/taz-pro_problems/pictures/102/102-pla-with-petg-material-a.JPG	/home/aleph/shared-j/Documents/R&D/material-testing/CURRENT-PROJECTS/taz-pro_problems/pictures/102/102-pla-with-petg-material-b.JPG	/home/aleph/shared-j/Documents/R&D/material-testing/CURRENT-PROJECTS/taz-pro_problems/pictures/102/102-pla-with-petg-material-c.JPG	/home/aleph/shared-j/Documents/R&D/material-testing/CURRENT-PROJECTS/taz-pro_problems/pictures/102/102-pla-with-petg-material-d.JPG	/home/aleph/shared-j/Documents/R&D/material-testing/CURRENT-PROJECTS/taz-pro_problems/pictures/102/102-pla-with-petg-material-e.JPG		Part Broke mid print, recovered. No noticeable on either models			X
102	Gunther	ABS	Benchy & chip	T0 = Clear / T1 = Blue / (T1)	OFF

107	Lenny	PETG	Chip Only	T0 = Black / T1 = Red / (T0)	ON	/home/aleph/shared-j/Documents/R&D/material-testing/CURRENT-PROJECTS/taz-pro_problems/pictures/107/107-petg-a.JPG	/home/aleph/shared-j/Documents/R&D/material-testing/CURRENT-PROJECTS/taz-pro_problems/pictures/107/107-petg-b.JPG					Some mild (?wtf?) ALP on the chip		X
107	Barb	PLA	Chip Only	T0 = Purple / T1 = Blue / (T0)	ON	/home/aleph/shared-j/Documents/R&D/material-testing/CURRENT-PROJECTS/taz-pro_problems/pictures/107/107-pla-a.JPG	/home/aleph/shared-j/Documents/R&D/material-testing/CURRENT-PROJECTS/taz-pro_problems/pictures/107/107-pla-b.JPG					No ALP on the chip. There is some artifacts that look like ALP but they dissipate as it goes along the outer wall, this means it could be other slicing issues but not ALP, ALP seems to be consistent along the layer it effects.			X
107	Gunther	NINJA	Chip Only	T0 = Purple / T1 = Red	ON	/home/aleph/shared-j/Documents/R&D/material-testing/CURRENT-PROJECTS/taz-pro_problems/pictures/107/107-ninja-a.JPG	/home/aleph/shared-j/Documents/R&D/material-testing/CURRENT-PROJECTS/taz-pro_problems/pictures/107/107-ninja-b.JPG					No ALP on the chip that I can tell.			X
107	Dani’s	PETG w/PLA Material	Chip Only	T0 = Red / T1 = Black / (T0)	ON	/home/aleph/shared-j/Documents/R&D/material-testing/CURRENT-PROJECTS/taz-pro_problems/pictures/107/107-petg-with-pla-material-a.JPG	/home/aleph/shared-j/Documents/R&D/material-testing/CURRENT-PROJECTS/taz-pro_problems/pictures/107/107-petg-with-pla-material-b.JPG					No ALP on the chip.			X
107	Lenny	PETG w/PLA Material	Chip Only	T0 = Black / T1 = Red / (T0)	ON	/home/aleph/shared-j/Documents/R&D/material-testing/CURRENT-PROJECTS/taz-pro_problems/pictures/107/107-petg-withpla-material_machine-confirmation-a.JPG	/home/aleph/shared-j/Documents/R&D/material-testing/CURRENT-PROJECTS/taz-pro_problems/pictures/107/107-petg-withpla-material_machine-confirmation-b.JPG	/home/aleph/shared-j/Documents/R&D/material-testing/CURRENT-PROJECTS/taz-pro_problems/pictures/107/107-petg-withpla-material_machine-confirmation-c.JPG				ALP present highly	X
107	Gunther	ABS	Chip Only	T0 = Clear / T1 = Blue / (T0)	ON

105	Lenny	PETG	Chip Only	T0 = Black / T1 = Red / (T1)	ON	/home/aleph/shared-j/Documents/R&D/material-testing/CURRENT-PROJECTS/taz-pro_problems/pictures/105/105-petg-a.JPG	/home/aleph/shared-j/Documents/R&D/material-testing/CURRENT-PROJECTS/taz-pro_problems/pictures/105/105-petg-b.JPG					ALP on the chip in 3 layers.		X
105	Barb	PLA	Chip Only	T0 = Purple / T1 = Blue / (T1)	ON	/home/aleph/shared-j/Documents/R&D/material-testing/CURRENT-PROJECTS/taz-pro_problems/pictures/105/105-pla-a.JPG	/home/aleph/shared-j/Documents/R&D/material-testing/CURRENT-PROJECTS/taz-pro_problems/pictures/105/105-pla-b.JPG					NO ALP on chip			X
105	Gunther	NINJA	Chip Only	T0 = Purple / T1 = Red	ON	/home/aleph/shared-j/Documents/R&D/material-testing/CURRENT-PROJECTS/taz-pro_problems/pictures/105/105-ninja-a.JPG	/home/aleph/shared-j/Documents/R&D/material-testing/CURRENT-PROJECTS/taz-pro_problems/pictures/105/105-ninja-b.JPG					Some possible ALP, not strong tho.		?
105	Dani’s	PETG w/PLA Material	Chip Only	T0 = Red / T1 = Black / (T1)	ON	/home/aleph/shared-j/Documents/R&D/material-testing/CURRENT-PROJECTS/taz-pro_problems/pictures/105/105-petg-with-pla-material-a.JPG	/home/aleph/shared-j/Documents/R&D/material-testing/CURRENT-PROJECTS/taz-pro_problems/pictures/105/105-petg-with-pla-material-b.JPG					No ALP on the chip			X
105	Lenny	PETG w/PLA Material	Chip Only	T0 = Black / T1 = Red / (T1)	ON	/home/aleph/shared-j/Documents/R&D/material-testing/CURRENT-PROJECTS/taz-pro_problems/pictures/105/105-petg-with-pla-material-machine-comparison-a.JPG	/home/aleph/shared-j/Documents/R&D/material-testing/CURRENT-PROJECTS/taz-pro_problems/pictures/105/105-petg-with-pla-material-machine-comparison-b.JPG					ALP present highly	X
105	Gunther	ABS	Chip Only	T0 = Clear / T1 = Blue / (T1)	ON

108	Lenny	PETG	Chip Only	T0 = Black / T1 = Red / (T0)	OFF	/home/aleph/shared-j/Documents/R&D/material-testing/CURRENT-PROJECTS/taz-pro_problems/pictures/108/108-petg-a.JPG	/home/aleph/shared-j/Documents/R&D/material-testing/CURRENT-PROJECTS/taz-pro_problems/pictures/108/108-petg-b.JPG					Consistent ALP on entire chip	X
108	Barb	PLA	Chip Only	T0 = Purple / T1 = Blue / (T0)	OFF	/home/aleph/shared-j/Documents/R&D/material-testing/CURRENT-PROJECTS/taz-pro_problems/pictures/108/108-pla-a.JPG	/home/aleph/shared-j/Documents/R&D/material-testing/CURRENT-PROJECTS/taz-pro_problems/pictures/108/108-pla-b.JPG					there are some inconsistent extrusions on the outer wall but it does not appear to be ALP.			X
108	Gunther	NINJA	Chip Only	T0 = Purple / T1 = Red	OFF	/home/aleph/shared-j/Documents/R&D/material-testing/CURRENT-PROJECTS/taz-pro_problems/pictures/108/108-ninja-a.JPG	/home/aleph/shared-j/Documents/R&D/material-testing/CURRENT-PROJECTS/taz-pro_problems/pictures/108/108-ninja-b.JPG					No ALP but I am concerned with the errors in extrusion when it comes to ninjaflex, can we even reliably print ninja?			X
108	Dani’s	PETG w/PLA Material	Chip Only	T0 = Red / T1 = Black / (T0)	OFF	/home/aleph/shared-j/Documents/R&D/material-testing/CURRENT-PROJECTS/taz-pro_problems/pictures/108/108-petg-with-pla-material-a.JPG	/home/aleph/shared-j/Documents/R&D/material-testing/CURRENT-PROJECTS/taz-pro_problems/pictures/108/108-petg-with-pla-material-b.JPG					No ALP on the chip			X
108	Lenny	PETG w/PLA Material	Chip Only	T0 = Black / T1 = Red / (T0)	OFF
108	Gunther	ABS	Chip Only	T0 = Clear / T1 = Blue / (T0)	OFF

106	Lenny	PETG	Chip Only	T0 = Black / T1 = Red / (T1)	OFF	/home/aleph/shared-j/Documents/R&D/material-testing/CURRENT-PROJECTS/taz-pro_problems/pictures/106/106-petg-a.JPG	/home/aleph/shared-j/Documents/R&D/material-testing/CURRENT-PROJECTS/taz-pro_problems/pictures/106/106-petg-b.JPG					ALP consistent in chip, every other layer.	X
106	Barb	PLA	Chip Only	T0 = Purple / T1 = Blue / (T1)	OFF	/home/aleph/shared-j/Documents/R&D/material-testing/CURRENT-PROJECTS/taz-pro_problems/pictures/106/106-pla-a.JPG	/home/aleph/shared-j/Documents/R&D/material-testing/CURRENT-PROJECTS/taz-pro_problems/pictures/106/106-pla-b.JPG					No ALP on the chip			X
106	Gunther	NINJA	Chip Only	T0 = Purple / T1 = Red	OFF	/home/aleph/shared-j/Documents/R&D/material-testing/CURRENT-PROJECTS/taz-pro_problems/pictures/106/106-ninja-a.JPG	/home/aleph/shared-j/Documents/R&D/material-testing/CURRENT-PROJECTS/taz-pro_problems/pictures/106/106-ninja-b.JPG					Possible ALP, cant be sure.		?
106	Dani’s	PETG w/PLA Material	Chip Only	T0 = Red / T1 = Black / (T1)	OFF	/home/aleph/shared-j/Documents/R&D/material-testing/CURRENT-PROJECTS/taz-pro_problems/pictures/106/106-petg-withpla-material-a.JPG	/home/aleph/shared-j/Documents/R&D/material-testing/CURRENT-PROJECTS/taz-pro_problems/pictures/106/106-petg-withpla-material-b.JPG					No ALP on the chip			X
106	Lenny	PETG w/PLA Material	Chip Only	T0 = Black / T1 = Red / (T1)	OFF
106	Gunther	ABS	Chip Only	T0 = Clear / T1 = Blue / (T1)	OFF

111	Lenny	PETG	Benchy Only	T0 = Black / T1 = Red / (T0)	ON	/home/aleph/shared-j/Documents/R&D/material-testing/CURRENT-PROJECTS/taz-pro_problems/pictures/111/111-petg-a.JPG	/home/aleph/shared-j/Documents/R&D/material-testing/CURRENT-PROJECTS/taz-pro_problems/pictures/111/111-petg-b.JPG	/home/aleph/shared-j/Documents/R&D/material-testing/CURRENT-PROJECTS/taz-pro_problems/pictures/111/111-petg-c.JPG	/home/aleph/shared-j/Documents/R&D/material-testing/CURRENT-PROJECTS/taz-pro_problems/pictures/111/111-petg-d.JPG			Some ALP? If there is some it is near the top, unsure of consistency.		X
111	Barb	PLA	Benchy Only	T0 = Purple / T1 = Blue / (T0)	ON	/home/aleph/shared-j/Documents/R&D/material-testing/CURRENT-PROJECTS/taz-pro_problems/pictures/111/111-pla-a.JPG	/home/aleph/shared-j/Documents/R&D/material-testing/CURRENT-PROJECTS/taz-pro_problems/pictures/111/111-pla-b.JPG	/home/aleph/shared-j/Documents/R&D/material-testing/CURRENT-PROJECTS/taz-pro_problems/pictures/111/111-pla-c.JPG	/home/aleph/shared-j/Documents/R&D/material-testing/CURRENT-PROJECTS/taz-pro_problems/pictures/111/111-pla-d.JPG			No Alp on the benchy			X
111	Gunther	NINJA	Benchy Only	T0 = Purple / T1 = Red	ON	/home/aleph/shared-j/Documents/R&D/material-testing/CURRENT-PROJECTS/taz-pro_problems/pictures/111/111-ninja-a.JPG	/home/aleph/shared-j/Documents/R&D/material-testing/CURRENT-PROJECTS/taz-pro_problems/pictures/111/111-ninja-b.JPG	/home/aleph/shared-j/Documents/R&D/material-testing/CURRENT-PROJECTS/taz-pro_problems/pictures/111/111-ninja-c.JPG	/home/aleph/shared-j/Documents/R&D/material-testing/CURRENT-PROJECTS/taz-pro_problems/pictures/111/111-ninja-d.JPG			No ALP, some layer consistency issues			X
111	Dani’s	PETG w/PLA Material	Benchy Only	T0 = Red / T1 = Black / (T0)	ON	/home/aleph/shared-j/Documents/R&D/material-testing/CURRENT-PROJECTS/taz-pro_problems/pictures/111/111-petg-with-pla-material-a.JPG	/home/aleph/shared-j/Documents/R&D/material-testing/CURRENT-PROJECTS/taz-pro_problems/pictures/111/111-petg-with-pla-material-b.JPG	/home/aleph/shared-j/Documents/R&D/material-testing/CURRENT-PROJECTS/taz-pro_problems/pictures/111/111-petg-with-pla-material-c.JPG	/home/aleph/shared-j/Documents/R&D/material-testing/CURRENT-PROJECTS/taz-pro_problems/pictures/111/111-petg-with-pla-material-d.JPG	/home/aleph/shared-j/Documents/R&D/material-testing/CURRENT-PROJECTS/taz-pro_problems/pictures/111/111-petg-with-pla-material-e.JPG		No ALP on the benchy that I can see, looks good. Still printing too hot but that is known and expected.			X
111	Barb	PETG w/PLA Material	Benchy Only	T0 = Black / T1 = Red / (T0)	ON
111	Gunther	ABS	Benchy Only	T0 = Clear / T1 = Blue / (T0)	ON

109	Lenny	PETG	Benchy Only	T0 = Black / T1 = Red / (T1)	ON	/home/aleph/shared-j/Documents/R&D/material-testing/CURRENT-PROJECTS/taz-pro_problems/pictures/109/109-petg-a.JPG	/home/aleph/shared-j/Documents/R&D/material-testing/CURRENT-PROJECTS/taz-pro_problems/pictures/109/109-petg-b.JPG	/home/aleph/shared-j/Documents/R&D/material-testing/CURRENT-PROJECTS/taz-pro_problems/pictures/109/109-petg-c.JPG	/home/aleph/shared-j/Documents/R&D/material-testing/CURRENT-PROJECTS/taz-pro_problems/pictures/109/109-petg-d.JPG			Some ALP toward the top, I am confused because it doesn’t follow the layer the entire way around.		?
109	Barb	PLA	Benchy Only	T0 = Purple / T1 = Blue / (T1)	ON	/home/aleph/shared-j/Documents/R&D/material-testing/CURRENT-PROJECTS/taz-pro_problems/pictures/109/109-pla-a.JPG	/home/aleph/shared-j/Documents/R&D/material-testing/CURRENT-PROJECTS/taz-pro_problems/pictures/109/109-pla-b.JPG	/home/aleph/shared-j/Documents/R&D/material-testing/CURRENT-PROJECTS/taz-pro_problems/pictures/109/109-pla-c.JPG	/home/aleph/shared-j/Documents/R&D/material-testing/CURRENT-PROJECTS/taz-pro_problems/pictures/109/109-pla-d.JPG			No ALP on the benchy			X
109	Gunther	NINJA	Benchy Only	T0 = Purple / T1 = Red	ON	/home/aleph/shared-j/Documents/R&D/material-testing/CURRENT-PROJECTS/taz-pro_problems/pictures/109/109-ninja-a.JPG	/home/aleph/shared-j/Documents/R&D/material-testing/CURRENT-PROJECTS/taz-pro_problems/pictures/109/109-ninja-b.JPG	/home/aleph/shared-j/Documents/R&D/material-testing/CURRENT-PROJECTS/taz-pro_problems/pictures/109/109-ninja-c.JPG	/home/aleph/shared-j/Documents/R&D/material-testing/CURRENT-PROJECTS/taz-pro_problems/pictures/109/109-ninja-d.JPG			NO ALP on the Benchy that I can tell.			X
109	Dani’s	PETG w/PLA Material	Benchy Only	T0 = Red / T1 = Black / (T1)	ON	/home/aleph/shared-j/Documents/R&D/material-testing/CURRENT-PROJECTS/taz-pro_problems/pictures/109/109-petg-with-pla-material-a.JPG	/home/aleph/shared-j/Documents/R&D/material-testing/CURRENT-PROJECTS/taz-pro_problems/pictures/109/109-petg-with-pla-material-b.JPG	/home/aleph/shared-j/Documents/R&D/material-testing/CURRENT-PROJECTS/taz-pro_problems/pictures/109/109-petg-with-pla-material-c.JPG	/home/aleph/shared-j/Documents/R&D/material-testing/CURRENT-PROJECTS/taz-pro_problems/pictures/109/109-petg-with-pla-material-d.JPG			NO ALP on the benchy, also no layer issues when the 2nd nozzle kicked in.			X
109	Barb	PETG w/PLA Material	Benchy Only	T0 = Black / T1 = Red / (T1)	ON	/home/aleph/shared-j/Documents/R&D/material-testing/CURRENT-PROJECTS/taz-pro_problems/pictures/109/109-petg-with-pla-material_machine-confirmation-a.JPG	/home/aleph/shared-j/Documents/R&D/material-testing/CURRENT-PROJECTS/taz-pro_problems/pictures/109/109-petg-with-pla-material_machine-confirmation-b.JPG	/home/aleph/shared-j/Documents/R&D/material-testing/CURRENT-PROJECTS/taz-pro_problems/pictures/109/109-petg-with-pla-material_machine-confirmation-c.JPG	/home/aleph/shared-j/Documents/R&D/material-testing/CURRENT-PROJECTS/taz-pro_problems/pictures/109/109-petg-with-pla-material_machine-confirmation-d.JPG			No noticeable ALP			X
109	Gunther	ABS	Benchy Only	T0 = Clear / T1 = Blue / (T1)	ON

112	Lenny	PETG	Benchy Only	T0 = Black / T1 = Red / (T0)	OFF	/home/aleph/shared-j/Documents/R&D/material-testing/CURRENT-PROJECTS/taz-pro_problems/pictures/112/112-petg-a.JPG	/home/aleph/shared-j/Documents/R&D/material-testing/CURRENT-PROJECTS/taz-pro_problems/pictures/112/112-petg-b.JPG	/home/aleph/shared-j/Documents/R&D/material-testing/CURRENT-PROJECTS/taz-pro_problems/pictures/112/112-petg-c.JPG	/home/aleph/shared-j/Documents/R&D/material-testing/CURRENT-PROJECTS/taz-pro_problems/pictures/112/112-petg-d.JPG			ALP is very strong in this benchy, on all layers containing both colors the ALP can be seen.	X
112	Barb	PLA	Benchy Only	T0 = Purple / T1 = Blue / (T0)	OFF	/home/aleph/shared-j/Documents/R&D/material-testing/CURRENT-PROJECTS/taz-pro_problems/pictures/112/112-pla-a.JPG	/home/aleph/shared-j/Documents/R&D/material-testing/CURRENT-PROJECTS/taz-pro_problems/pictures/112/112-pla-b.JPG	/home/aleph/shared-j/Documents/R&D/material-testing/CURRENT-PROJECTS/taz-pro_problems/pictures/112/112-pla-c.JPG	/home/aleph/shared-j/Documents/R&D/material-testing/CURRENT-PROJECTS/taz-pro_problems/pictures/112/112-pla-d.JPG			No ALP on benchy			X
112	Gunther	NINJA	Benchy Only	T0 = Purple / T1 = Red	OFF	/home/aleph/shared-j/Documents/R&D/material-testing/CURRENT-PROJECTS/taz-pro_problems/pictures/112/112-ninja-a.JPG	/home/aleph/shared-j/Documents/R&D/material-testing/CURRENT-PROJECTS/taz-pro_problems/pictures/112/112-ninja-b.JPG	/home/aleph/shared-j/Documents/R&D/material-testing/CURRENT-PROJECTS/taz-pro_problems/pictures/112/112-ninja-c.JPG	/home/aleph/shared-j/Documents/R&D/material-testing/CURRENT-PROJECTS/taz-pro_problems/pictures/112/112-ninja-d.JPG			No AP that I can tell			X
112	Dani’s	PETG w/PLA Material	Benchy Only	T0 = Red / T1 = Black / (T0)	OFF	/home/aleph/shared-j/Documents/R&D/material-testing/CURRENT-PROJECTS/taz-pro_problems/pictures/112/112-petg-with-pla-material-a.JPG	/home/aleph/shared-j/Documents/R&D/material-testing/CURRENT-PROJECTS/taz-pro_problems/pictures/112/112-petg-with-pla-material-b.JPG	/home/aleph/shared-j/Documents/R&D/material-testing/CURRENT-PROJECTS/taz-pro_problems/pictures/112/112-petg-with-pla-material-c.JPG	/home/aleph/shared-j/Documents/R&D/material-testing/CURRENT-PROJECTS/taz-pro_problems/pictures/112/112-petg-with-pla-material-d.JPG			No ALP that I can tell.			X
112	Barb	PETG w/PLA Material	Benchy Only	T0 = Black / T1 = Red / (T0)	OFF
112	Gunther	ABS	Benchy Only	T0 = Clear / T1 = Blue / (T0)	OFF

110	Lenny	PETG	Benchy Only	T0 = Black / T1 = Red / (T1)	OFF	/home/aleph/shared-j/Documents/R&D/material-testing/CURRENT-PROJECTS/taz-pro_problems/pictures/110/110-petg-a.JPG	/home/aleph/shared-j/Documents/R&D/material-testing/CURRENT-PROJECTS/taz-pro_problems/pictures/110/110-petg-b.JPG	/home/aleph/shared-j/Documents/R&D/material-testing/CURRENT-PROJECTS/taz-pro_problems/pictures/110/110-petg-c.JPG				Part Broke mid print, it was able to recover. There is ALP present on the benchy after the 2nd nozzle is added into the fold.	X
110	Barb	PLA	Benchy Only	T0 = Purple / T1 = Blue / (T1)	OFF	/home/aleph/shared-j/Documents/R&D/material-testing/CURRENT-PROJECTS/taz-pro_problems/pictures/110/110-pla-a.JPG	/home/aleph/shared-j/Documents/R&D/material-testing/CURRENT-PROJECTS/taz-pro_problems/pictures/110/110-pla-b.JPG	/home/aleph/shared-j/Documents/R&D/material-testing/CURRENT-PROJECTS/taz-pro_problems/pictures/110/110-pla-c.JPG				Part Broke mid print, it was able to recover. There no ALP on the benchy that I can tell.			X
110	Gunther	NINJA	Benchy Only	T0 = Purple / T1 = Red	OFF	/home/aleph/shared-j/Documents/R&D/material-testing/CURRENT-PROJECTS/taz-pro_problems/pictures/110/110-ninja-a.JPG	/home/aleph/shared-j/Documents/R&D/material-testing/CURRENT-PROJECTS/taz-pro_problems/pictures/110/110-ninja-b.JPG	/home/aleph/shared-j/Documents/R&D/material-testing/CURRENT-PROJECTS/taz-pro_problems/pictures/110/110-ninja-c.JPG				No Alp but the model printed poorly when it was walls and mostly infill, not sure why yet.			X
110	Dani’s	PETG w/PLA Material	Benchy Only	T0 = Red / T1 = Black / (T1)	OFF	/home/aleph/shared-j/Documents/R&D/material-testing/CURRENT-PROJECTS/taz-pro_problems/pictures/110/110-petg-with-pla-material-a.JPG	/home/aleph/shared-j/Documents/R&D/material-testing/CURRENT-PROJECTS/taz-pro_problems/pictures/110/110-petg-with-pla-material-b.JPG	/home/aleph/shared-j/Documents/R&D/material-testing/CURRENT-PROJECTS/taz-pro_problems/pictures/110/110-petg-with-pla-material-c.JPG	/home/aleph/shared-j/Documents/R&D/material-testing/CURRENT-PROJECTS/taz-pro_problems/pictures/110/110-petg-with-pla-material-d.JPG			Part broke before it finished but it was able to recover. No ALP that I can tell on the Benchy.			X
110	Barb	PETG w/PLA Material	Benchy Only	T0 = Black / T1 = Red / (T1)	OFF
110	Gunther	ABS	Benchy Only	T0 = Clear / T1 = Blue / (T1)	OFF