## Sheet1
LulzBot Dual Extruder Material Compatability Chart

		ColorFabb					Village Plastics				Chromastrand	Taulman					esun			Proto Pasta					Fenner Drives			E3D	Polymaker
		Bamboofill	Bronzefill	Copperfill	Woodfill	nGen	PLA/PHA	ABS	HIPS	Polycarbonate	PLA	INOVA-1800	N-vent	618 Nylon	645 Nylon	Bridge	PCTPE	Alloy 910	T-Glase	HIPS	PLA	PVA	Magnetic Iron	PC-ABS	Stainless Steel	Conductive PLA	High temp PLA	Coffee PLA	Ninjaflex	Semiflex	Cheetah	Scaffold	PolyLite	PC-MAX	PolyFlex
Colorfabb	Bamboofill	here be dragons	here be dragons	here be dragons	Tune retractions	here be dragons	here be dragons	here be dragons	here be dragons	here be dragons	here be dragons	here be dragons	here be dragons	massive stripping issues	here be dragons	here be dragons	here be dragons	here be dragons
	Bronzefill		here be dragons	Tune retractions	here be dragons	here be dragons	here be dragons	here be dragons	here be dragons	here be dragons	here be dragons	here be dragons	Tune retractions	here be dragons	Tune retractions	here be dragons	here be dragons	here be dragons	here be dragons	here be dragons	here be dragons	here be dragons
	Copperfill			here be dragons	here be dragons	here be dragons	here be dragons	here be dragons	here be dragons	here be dragons	here be dragons	Tune retractions	here be dragons	Tune retractions	here be dragons	here be dragons	here be dragons	here be dragons	here be dragons	here be dragons	here be dragons
	Woodfill				here be dragons	here be dragons	here be dragons	here be dragons	here be dragons	here be dragons	here be dragons	here be dragons
	nGen					Great	here be dragons	here be dragons	here be dragons	here be dragons	here be dragons	here be dragons	here be dragons	here be dragons	FlexyDually	FlexyDually	FlexyDually	Great
	PLA/PHA					Great!	here be dragons	here be dragons	here be dragons	Great	here be dragons	here be dragons	here be dragons	here be dragons	here be dragons	here be dragons	here be dragons	here be dragons	Great!	here be dragons	here be dragons	here be dragons	here be dragons	here be dragons	here be dragons	here be dragons	here be dragons
Village Plastics	ABS					Great!	Great!	here be dragons	here be dragons	here be dragons	here be dragons	here be dragons	here be dragons	here be dragons	here be dragons	Great!	here be dragons	here be dragons	here be dragons	here be dragons	here be dragons	here be dragons	here be dragons	here be dragons	FlexyDually	FlexyDually	FlexyDually	here be dragons
	HIPS					Great!	here be dragons	here be dragons	here be dragons	here be dragons	here be dragons	here be dragons	here be dragons	here be dragons	poor adhesion	here be dragons	here be dragons	Great
	Polycarbonate					here be dragons	here be dragons	here be dragons	here be dragons	here be dragons	here be dragons	here be dragons	here be dragons
	PLA					Great	here be dragons	here be dragons	here be dragons	here be dragons	here be dragons	here be dragons	here be dragons	here be dragons	Great!	here be dragons	here be dragons	here be dragons	here be dragons	here be dragons	here be dragons	here be dragons	here be dragons
Chromastrand	INOVA-1800					here be dragons	here be dragons	here be dragons	here be dragons	here be dragons	here be dragons	here be dragons	here be dragons	kinda works, adhesion is poor	here be dragons	here be dragons	here be dragons	here be dragons	here be dragons	here be dragons	FlexyDually	FlexyDually	FlexyDually	here be dragons
Taulman	N-vent					here be dragons	here be dragons	here be dragons	here be dragons	here be dragons	here be dragons	here be dragons	here be dragons
	618 Nylon					here be dragons	here be dragons	here be dragons	here be dragons	here be dragons	here be dragons	here be dragons	here be dragons	Great, use glu stick	here be dragons	here be dragons	here be dragons	here be dragons	here be dragons	here be dragons	here be dragons	here be dragons
	645 Nylon					here be dragons	here be dragons	here be dragons	here be dragons	here be dragons	here be dragons	here be dragons	Great, use glu stick	here be dragons	here be dragons	here be dragons	here be dragons	here be dragons	here be dragons	here be dragons	here be dragons
	Bridge					here be dragons	here be dragons	here be dragons	here be dragons	here be dragons	here be dragons	Great, use glu stick	here be dragons	here be dragons	here be dragons	here be dragons	here be dragons	here be dragons	here be dragons	here be dragons
	PCTPE					here be dragons	here be dragons	here be dragons	here be dragons	here be dragons	Great, use glu stick	here be dragons	here be dragons	here be dragons	here be dragons	here be dragons	here be dragons	here be dragons	here be dragons
	Alloy 910					here be dragons	here be dragons	here be dragons	here be dragons	Great, use glu stick	here be dragons	here be dragons	here be dragons	here be dragons	here be dragons	here be dragons	here be dragons	here be dragons
	T-Glase					Prints great! This is a Lulzbot recommended combination					here be dragons	here be dragons	here be dragons	here be dragons	here be dragons	here be dragons	here be dragons	here be dragons
eSun	HIPS					Prints well, but with some challenges					here be dragons	here be dragons	here be dragons	here be dragons	here be dragons	here be dragons	here be dragons	here be dragons
	PLA					This is possible, but not recommended					here be dragons	Great!	here be dragons	here be dragons	here be dragons	here be dragons	here be dragons	here be dragons	here be dragons	here be dragons
	PVA					This is not worth doing, and may not be possible					Why?	here be dragons	here be dragons	here be dragons	here be dragons	here be dragons	here be dragons	here be dragons	here be dragons		Doesn't stick to PVA
Proto-pasta	Magnetic Iron					here be dragons	here be dragons	here be dragons	here be dragons	here be dragons	here be dragons	here be dragons	here be dragons
	PC-ABS					here be dragons	here be dragons	here be dragons	here be dragons	here be dragons	here be dragons	here be dragons	here be dragons
	Stainless Steel					here be dragons	here be dragons	here be dragons	here be dragons	here be dragons	here be dragons	here be dragons	here be dragons
	Conductive PLA					here be dragons	here be dragons	here be dragons	here be dragons	here be dragons	here be dragons	here be dragons
	High temp PLA					here be dragons	here be dragons	here be dragons	here be dragons	here be dragons	here be dragons
	Coffee PLA					here be dragons	here be dragons	here be dragons	here be dragons	here be dragons
Fenner	Ninjaflex					here be dragons	here be dragons	here be dragons	here be dragons
	Semiflex					here be dragons	here be dragons	here be dragons
	Cheetah					here be dragons	here be dragons
E3D	Scaffold					here be dragons
Polymaker	PolyLite
	PC-MAX					Doesn't stick to PVA					Great!
	PolyFlex