## Sheet1
Mechanical Properties
|  | BG4800 (PLA) | Advanced ABS
Specific Gravity, g/cc |  | 1.24~1.25 | 1.08
MFR, g/10min |  | 9~10 (210°C/2.16Kg) | 37(210°C/10Kg)
Peak Melt Temp, °C |  | 160~180 | 210~240
Glass Transition Temp, °C |  | 50~60
Tensile Yield Strength |  | 9,500<65.5>, psi<Mpa> | 445 kg/cm²
Tensile Elongation, % |  | 5.6 | 50
Notched Izod Impact |  | 0.53<28.3>, ft-lb/i <J/m> | 25 kg.cm∕cm
Flexural Strength |  | 18,600<128>, psi <Mpa> | 600 kg/cm²
Flexural Modulus |  | 610,000 <4205>, psi <Mpa> | 20,800 kg/cm²
Elongation at break
Tensile Modulus
Spencer Impact
HDT (°C), 66psi <0.45MPa> |  | 55 | 84~89