## Cura Configs
LulzBot Print Configurations – LulzBot Mini (Cura)

Experimental	Stable Config
Bronzefill	Something
Carbon-fiber PLA	Something
Polymax	Something
Polyflex	---
Polycarbonate	---
Tritan	Good

Specialty	Standard	Fine
Ninjaflex	N/A	N/A
T-glase	Good	Good
Nylon 618	Something	---
Nylon 645	---	---
Laywood	Good	---
Laybrick	Something	---
Bridge	Something	---

Standard	Fast	Medium	Fine
ABS	Good	Good	Good
PLA	Good	Good	Good
HIPS	Something	Good	something

## Temps
Start Gcode

Material	Retract temp	Clean temp	Probe temp	Print Temp	Bed temp
ABS	150	170	170	230	110
PLA	130	140	140	190	65
HIPS	150	170	170	230	110
Bridge	160	170	170	225	100
Tglase	140	160	160	240	60
Nylon 618	150	170	200	250
Nylon 645	150	170	220	265
Laywood	130	140	140	190
Laybrick	130	140	140	190
Bronzefill	130	150	150	240
Carbon-fiber PLA	130	150	150	240
Polymax	130	140	140	190
Polyflex	130	140	140	190
Polycarbonate	160	170	220	285
Tritan	160	170	200	265